## Sheet1
base_type | base_hardness | base_manufacturer | filler_type | filler_content | filler_manufacturer | temp | time | strength_initial | elongation_initial | strength_aged_240h_250C | elongation_aged_240h_250C | strength_aged_72h_250C | elongation_aged_72h_250C | resistivity | permittivity | tan_delta | dielectric_strength | ceramic_strength
VMQ | 70 | Xiameter | CaO | 30 | OOO_NPO_EkoTek | 115 | 15 | 8.9 | 370 | 6.1 | 150 | 5.4 | 140 | 4.4E+13 | 3.2 | 0.009 | 24.2 | 30
VMQ | 70 | Xiameter | Al(OH)3 | 30 | JSC_Geokom | 115 | 15 | 7.3 | 360 | 5.3 | 170 | 4.1 | 140 | 2.4E+13 | 3.2 | 0.013 | 23.8 | 0
VMQ | 70 | Xiameter | MgAl2O4 | 30 | JSC_Vostochnye_Ogneupory | 115 | 15 | 8.3 | 350 | 4.3 | 100 | 5.2 | 80 | 4.2E+13 | 2.9 | 0.001 | 23.5 | 38.3
VMQ | 70 | Xiameter | CaMg(CO3)2 | 30 | JSC_Geokom | 115 | 15 | 6.8 | 340 | 5 | 220 | 4.6 | 180 | 5.0E+10 | 4.2 | 0.027 | 12.1 | 80
VMQ | 70 | Xiameter | Mg3Si4O10(OH)2 | 30 | JSC_Geokom | 115 | 15 | 7.1 | 320 | 3.9 | 140 | 4.1 | 60 | 2.9E+11 | 3.1 | 0.013 | 26.1 | 88.3
VMQ | 70 | Xiameter | SiO2 | 30 | OOO_Promsilikat | 115 | 15 | 8 | 314 | 5.8 | 175 | 5.9 | 175 | 4.7E+13 | 3 | 0.004 | 26.4 | 71.6
VMQ | 70 | Xiameter | Al2Si2O5(OH)4 | 30 | JSC_Geokom | 115 | 15 | 7.9 | 280 | 5.2 | 50 | 4.3 | 90 | 2.8E+13 | 3 | 0.007 | 28.9 | 96.6
VMQ | 70 | Xiameter | Al2O3 | 30 | OOO_Almatis_Group | 115 | 15 | 6.7 | 250 | 5.7 | 180 | 6.6 | 200 | 4.0E+13 | 3.1 | 0.003 | 25.3 | 96.6
VMQ | 70 | Xiameter | CaSiO3 | 30 | JSC_Geokom | 115 | 15 | 9.2 | 230 | 7.1 | 150 | 5.8 | 120 | 4.6E+13 | 3.1 | 0.007 | 28.7 | 98.8